## Sheet1
Sample Nr | Sample ID | wet weight | dry weight | ash weight | H2O weight | uCT ID | notes | age | sex | site
1 | 385_L | 0.5551 | 0.5185 | 0.3242 | 0.2657 | 2997 |  | 87 | F | L
2 | 385_R | 0.5426 | 0.5108 | 0.3183 | 0.2638 | 2998 |  | 87 | F | R
3 | 386_L | 0.6119 | 0.5777 | 0.3638 | 0.3036 | 2999 |  | 76 | F | L
4 | 387_L | 0.5484 | 0.5143 | 0.319 | 0.2664 | 3000 |  | 81 | F | L
5 | 388_L | 0.5622 | 0.5337 | 0.3272 | 0.2785 | 3001 |  | 88 | M | L
6 | 388_R | 0.5647 | 0.533 | 0.3341 | 0.2811 | 3002 |  | 88 | M | R
7 | 389_L | 0.5565 | 0.5273 | 0.333 | 0.2796 | 3003 |  | 91 | M | L
8 | 389_R | 0.5834 | 0.5545 | 0.3501 | 0.2926 | 3004 |  | 91 | M | R
9 | 390_R | 0.4961 | 0.4404 | 0.2739 | 0.2127 |  | prod. failure | 96 | F | R
10 | 392_L | 0.5625 | 0.5277 | 0.3279 | 0.2734 | 3005 |  | 94 | F | L
11 | 392_R | 0.5694 | 0.5353 | 0.3346 | 0.2773 | 3006 |  | 94 | F | R
12 | 394_L | 0.5793 | 0.5423 | 0.3361 | 0.2804 | 3007 |  | 78 | F | L
13 | 394_R | 0.538 | 0.5088 | 0.3187 | 0.2585 | 3008 |  | 78 | F | R
14 | 395_L | 0.5547 | 0.5133 | 0.322 | 0.2663 | 3009 |  | 91 | F | L
15 | 395_R | 0.4772 | 0.4484 | 0.2795 | 0.2224 |  | prod. failure | 91 | F | R
16 | 397_L | 0.5973 | 0.5683 | 0.3543 | 0.2991 | 3010 |  | 64 | M | L
17 | 397_R | 0.6042 | 0.5724 | 0.3602 | 0.3012 | 3011 |  | 64 | M | R
18 | 398_R | 0.5666 | 0.5337 | 0.3299 | 0.2738 | 3012 |  | 71 | F | R
19 | 399_L | 0.6135 | 0.5848 | 0.368 | 0.3078 | 3013 |  | 85 | M | L
20 | 399_R | 0.631 | 0.5986 | 0.3763 | 0.3136 | 3014 |  | 85 | M | R
21 | 400_L | 0.5587 | 0.5232 | 0.3235 | 0.272 | 3015 |  | 77 | F | L
22 | 400_R | 0.5033 | 0.4738 | 0.2939 | 0.2491 | 3016 | MTS failure | 77 | F | R
23 | 401_L | 0.5366 | 0.5039 | 0.3157 | 0.2658 | 3017 | sample damaged | 90 | F | L
24 | 401_R | 0.5163 | 0.4799 | 0.2977 | 0.2524 | 3018 |  | 90 | F | R
25 | 402_L | 0.4602 | 0.4217 | 0.2646 | 0.2125 |  | prod. failure | 80 | F | L
26 | 402_R | 0.5738 | 0.5241 | 0.3258 | 0.2739 | 3019 |  | 80 | F | R
27 | 403_L | 0.597 | 0.5656 | 0.3483 | 0.2959 | 3020 |  | 89 | F | L
28 | 403_R | 0.5927 | 0.5626 | 0.3484 | 0.2958 | 3021 |  | 89 | F | R
29 | 404_L | 0.6155 | 0.5856 | 0.3681 | 0.3099 | 3022 |  | 89 | F | L
30 | 404_R | 0.5128 | 0.4823 | 0.2987 | 0.251 | 3023 |  | 89 | F | R
31 | 409_R | 0.6009 | 0.5661 | 0.3565 | 0.2974 | 3024 |  | 78 | M | R
32 | 415_R | 0.537 | 0.5075 | 0.3131 | 0.2662 | 3025 |  | 79 | M | R
33 | 416_R | 0.5782 | 0.5383 | 0.3393 | 0.2833 | 3026 |  | 96 | F | R
34 | 419_L | 0.5304 | 0.4875 | 0.3037 | 0.2522 | 3027 |  | 74 | F | L
35 | 419_R | 0.4571 | 0.4298 | 0.2663 | 0.2223 | 3028 |  | 74 | F | R
36 | 420_R | 0.384 | 0.3494 | 0.2141 | 0.1735 | 3029 |  | 92 | F | R
37 | 421_L | 0.5799 | 0.5477 | 0.3448 | 0.2901 | 3030 |  | 65 | M | L
38 | 433_L | 0.5348 | 0.5079 | 0.3157 | 0.2674 | 3031 | MTS failure | 88 | F | L
39 | 433_R | 0.6018 | 0.5687 | 0.3504 | 0.2975 | 3032 |  | 88 | F | R
40 | 437_R | 0.52 | 0.4797 | 0.2955 | 0.2488 | 3033 |  |  |  | R
41 | 386_R | 0.5154 |  |  | 0.2561 | 3112 |  | 76 | F | R
42 | 387_R | 0.5808 |  |  | 0.2898 | 3105 |  | 81 | F | R
43 | 390_L | 0.5297 |  |  | 0.2552 | 3106 |  | 96 | F | L
44 | 393_L | 0.6231 |  |  | 0.3105 | 3107 |  | 77 | F | L
45 | 393_R | 0.5526 |  |  | 0.2774 | 3108 |  | 77 | F | R
46 | 396_L | 0.6166 |  |  | 0.3092 | 3109 |  | 79 | M | L
47 | 396_R | 0.616 |  |  | 0.3052 | 3110 | MTS failure | 79 | M | R
48 | 398_L | 0.6012 |  |  | 0.2932 | 3111 |  | 71 | F | L
49 | 405_L | 0.6259 |  |  | 0.3136 | 3102 |  | 75 | M | L
50 | 405_R | 0.4081 |  |  | 0.182 | 3103 |  | 75 | M | R
51 | 406_L | 0.6034 |  |  | 0.3046 | 3104 |  | 60 | F | L
52 | 406_R | 0.558 |  |  | 0.2756 | 3095 |  | 60 | F | R
53 | 407_L | 0.5753 |  |  | 0.2835 | 3096 |  | 79 | F | L
54 | 407_R | 0.5093 |  |  | 0.2401 | 3097 |  | 79 | F | R
55 | 408_L | 0.543 |  |  | 0.2635 | 3098 |  | 84 | M | L
56 | 408_R | 0.6157 |  |  | 0.3041 | 3099 |  | 84 | M | R
57 | 409_L | 0.5963 |  |  | 0.2963 | 3100 |  | 78 | M | L
58 | 410_L | 0.6115 |  |  | 0.3073 | 3101 | MTS failure | 78 | M | L
59 | 410_R | 0.62 |  |  | 0.3114 | 3093 |  | 78 | M | R
60 | 411_L | 0.5576 |  |  | 0.275 | 3094 |  | 57 | M | L
61 | 412_L | 0.5735 |  |  | 0.2825 | 3092 |  | 85 | M | L
62 | 412_R | 0.6063 |  |  | 0.2989 | 3088 |  | 85 | M | R
63 | 413_L | 0.5711 |  |  | 0.2842 | 3089 |  | 92 | M | L
64 | 413_R | 0.5817 |  |  | 0.288 | 3090 |  | 92 | M | R
65 | 414_L | 0.5617 |  |  | 0.2775 | 3091 |  | 85 | F | L
66 | 414_R | 0.5667 |  |  | 0.2801 | 3081 |  | 85 | F | R
67 | 415_L | 0.5488 |  |  | 0.2648 | 3082 |  | 79 | M | L
68 | 416_L | 0.5118 |  |  | 0.2436 | 3083 |  | 96 | F | L
69 | 417_L | 0.4949 | 0.472 |  | 0.2537 | 3084 |  | 71 | M | L
70 | 417_R | 0.5966 | 0.5683 |  | 0.3057 | 3085 |  | 71 | M | R
71 | 422_L | 0.5994 | 0.571 |  | 0.3024 | 3074 |  | 85 | M | L
72 | 422_R | 0.5666 | 0.5414 |  | 0.2815 | 3075 |  | 85 | M | R
73 | 423_R | 0.5385 | 0.5115 |  | 0.27 | 3076 |  | 89 | M | R
74 | 426_R | 0.5566 | 0.5293 |  | 0.2788 | 3079 |  | 74 | F | R
75 | 427_L | 0.5749 | 0.5444 |  | 0.2828 | 3080 |  | 82 | M | L
76 | 427_R | 0.5927 | 0.5678 |  | 0.3035 | 3071 |  | 82 | M | R
77 | 431_L | 0.5992 | 0.5699 |  | 0.3003 | 3072 |  | 69 | F | L
78 | 431_R | 0.5788 | 0.5522 |  | 0.2899 | 3073 |  | 69 | F | R
79 | 434_L | 0.5113 | 0.4856 |  | 0.2593 | 3077 |  | 75 | M | L
80 | 435_R | 0.577 | 0.5491 |  | 0.2907 | 3078 |  | 78 | F | R