## Sheet1
Sample Nr | Sample ID | age | sex | site | uCT ID | wet weight | dry weight | ash weight | H2O weight | notes
1 | 385_L | 87 | F | L | 2997 | 0.5551 | 0.5185 | 0.3242 | 0.2657
2 | 385_R | 87 | F | R | 2998 | 0.5426 | 0.5108 | 0.3183 | 0.2638
3 | 386_L | 76 | F | L | 2999 | 0.6119 | 0.5777 | 0.3638 | 0.3036
4 | 387_L | 81 | F | L | 3000 | 0.5484 | 0.5143 | 0.319 | 0.2664
5 | 388_L | 88 | M | L | 3001 | 0.5622 | 0.5337 | 0.3272 | 0.2785
6 | 388_R | 88 | M | R | 3002 | 0.5647 | 0.533 | 0.3341 | 0.2811
7 | 389_L | 91 | M | L | 3003 | 0.5565 | 0.5273 | 0.333 | 0.2796
8 | 389_R | 91 | M | R | 3004 | 0.5834 | 0.5545 | 0.3501 | 0.2926
9 | 390_R | 96 | F | R |  | 0.4961 | 0.4404 | 0.2739 | 0.2127 | prod. failure
10 | 392_L | 94 | F | L | 3005 | 0.5625 | 0.5277 | 0.3279 | 0.2734
11 | 392_R | 94 | F | R | 3006 | 0.5694 | 0.5353 | 0.3346 | 0.2773
12 | 394_L | 78 | F | L | 3007 | 0.5793 | 0.5423 | 0.3361 | 0.2804
13 | 394_R | 78 | F | R | 3008 | 0.538 | 0.5088 | 0.3187 | 0.2585
14 | 395_L | 91 | F | L | 3009 | 0.5547 | 0.5133 | 0.322 | 0.2663
15 | 395_R | 91 | F | R |  | 0.4772 | 0.4484 | 0.2795 | 0.2224 | prod. failure
16 | 397_L | 64 | M | L | 3010 | 0.5973 | 0.5683 | 0.3543 | 0.2991
17 | 397_R | 64 | M | R | 3011 | 0.6042 | 0.5724 | 0.3602 | 0.3012
18 | 398_R | 71 | F | R | 3012 | 0.5666 | 0.5337 | 0.3299 | 0.2738
19 | 399_L | 85 | M | L | 3013 | 0.6135 | 0.5848 | 0.368 | 0.3078
20 | 399_R | 85 | M | R | 3014 | 0.631 | 0.5986 | 0.3763 | 0.3136
21 | 400_L | 77 | F | L | 3015 | 0.5587 | 0.5232 | 0.3235 | 0.272
22 | 400_R | 77 | F | R | 3016 | 0.5033 | 0.4738 | 0.2939 | 0.2491 | MTS failure
23 | 401_L | 90 | F | L | 3017 | 0.5366 | 0.5039 | 0.3157 | 0.2658 | sample damaged
24 | 401_R | 90 | F | R | 3018 | 0.5163 | 0.4799 | 0.2977 | 0.2524
25 | 402_L | 80 | F | L |  | 0.4602 | 0.4217 | 0.2646 | 0.2125 | prod. failure
26 | 402_R | 80 | F | R | 3019 | 0.5738 | 0.5241 | 0.3258 | 0.2739
27 | 403_L | 89 | F | L | 3020 | 0.597 | 0.5656 | 0.3483 | 0.2959
28 | 403_R | 89 | F | R | 3021 | 0.5927 | 0.5626 | 0.3484 | 0.2958
29 | 404_L | 89 | F | L | 3022 | 0.6155 | 0.5856 | 0.3681 | 0.3099
30 | 404_R | 89 | F | R | 3023 | 0.5128 | 0.4823 | 0.2987 | 0.251
31 | 409_R | 78 | M | R | 3024 | 0.6009 | 0.5661 | 0.3565 | 0.2974
32 | 415_R | 79 | M | R | 3025 | 0.537 | 0.5075 | 0.3131 | 0.2662
33 | 416_R | 96 | F | R | 3026 | 0.5782 | 0.5383 | 0.3393 | 0.2833
34 | 419_L | 74 | F | L | 3027 | 0.5304 | 0.4875 | 0.3037 | 0.2522
35 | 419_R | 74 | F | R | 3028 | 0.4571 | 0.4298 | 0.2663 | 0.2223
36 | 420_R | 92 | F | R | 3029 | 0.384 | 0.3494 | 0.2141 | 0.1735
37 | 421_L | 65 | M | L | 3030 | 0.5799 | 0.5477 | 0.3448 | 0.2901
38 | 433_L | 88 | F | L | 3031 | 0.5348 | 0.5079 | 0.3157 | 0.2674 | MTS failure
39 | 433_R | 88 | F | R | 3032 | 0.6018 | 0.5687 | 0.3504 | 0.2975
40 | 437_R |  |  | R | 3033 | 0.52 | 0.4797 | 0.2955 | 0.2488
41 | 386_R | 76 | F | R | 3112 | 0.5154 | 0.477 | 0.3031 | 0.2561
42 | 387_R | 81 | F | R | 3105 | 0.5808 | 0.5437 | 0.3444 | 0.2898
43 | 390_L | 96 | F | L | 3106 | 0.5297 | 0.4877 | 0.3094 | 0.2552
44 | 393_L | 77 | F | L | 3107 | 0.6231 | 0.5822 | 0.3673 | 0.3105
45 | 393_R | 77 | F | R | 3108 | 0.5526 | 0.5148 | 0.3313 | 0.2774
46 | 396_L | 79 | M | L | 3109 | 0.6166 | 0.5782 | 0.3711 | 0.3092
47 | 396_R | 79 | M | R | 3110 | 0.616 | 0.5753 | 0.369 | 0.3052 | MTS failure
48 | 398_L | 71 | F | L | 3111 | 0.6012 | 0.5604 | 0.3488 | 0.2932
49 | 405_L | 75 | M | L | 3102 | 0.6259 | 0.5893 | 0.3735 | 0.3136
50 | 405_R | 75 | M | R | 3103 | 0.4081 | 0.3472 | 0.2161 | 0.182
51 | 406_L | 60 | F | L | 3104 | 0.6034 | 0.567 | 0.367 | 0.3046
52 | 406_R | 60 | F | R | 3095 | 0.558 | 0.5194 | 0.3298 | 0.2756
53 | 407_L | 79 | F | L | 3096 | 0.5753 | 0.5326 | 0.3372 | 0.2835
54 | 407_R | 79 | F | R | 3097 | 0.5093 | 0.4568 | 0.2881 | 0.2401
55 | 408_L | 84 | M | L | 3098 | 0.543 | 0.4991 | 0.3079 | 0.2635
56 | 408_R | 84 | M | R | 3099 | 0.6157 | 0.571 | 0.3564 | 0.3041
57 | 409_L | 78 | M | L | 3100 | 0.5963 | 0.5548 | 0.3537 | 0.2963
58 | 410_L | 78 | M | L | 3101 | 0.6115 | 0.5764 | 0.3638 | 0.3073 | MTS failure
59 | 410_R | 78 | M | R | 3093 | 0.62 | 0.5826 | 0.3675 | 0.3114 | MTS failure
60 | 411_L | 57 | M | L | 3094 | 0.5576 | 0.521 | 0.3264 | 0.275
61 | 412_L | 85 | M | L | 3092 | 0.5735 | 0.535 | 0.3299 | 0.2825
62 | 412_R | 85 | M | R | 3088 | 0.6063 | 0.5683 | 0.3523 | 0.2989
63 | 413_L | 92 | M | L | 3089 | 0.5711 | 0.5341 | 0.335 | 0.2842
64 | 413_R | 92 | M | R | 3090 | 0.5817 | 0.5458 | 0.3416 | 0.288
65 | 414_L | 85 | F | L | 3091 | 0.5617 | 0.5227 | 0.3285 | 0.2775
66 | 414_R | 85 | F | R | 3081 | 0.5667 | 0.528 | 0.3313 | 0.2801
67 | 415_L | 79 | M | L | 3082 | 0.5488 | 0.5045 | 0.3138 | 0.2648
68 | 416_L | 96 | F | L | 3083 | 0.5118 | 0.474 | 0.2975 | 0.2436
69 | 417_L | 71 | M | L | 3084 | 0.4949 | 0.472 | 0.3028 | 0.2537
70 | 417_R | 71 | M | R | 3085 | 0.5966 | 0.5683 | 0.3653 | 0.3057
71 | 422_L | 85 | M | L | 3074 | 0.5994 | 0.571 | 0.3626 | 0.3024
72 | 422_R | 85 | M | R | 3075 | 0.5666 | 0.5414 | 0.3379 | 0.2815 | tracking issue
73 | 423_R | 89 | M | R | 3076 | 0.5385 | 0.5115 | 0.3227 | 0.27
74 | 426_R | 74 | F | R | 3079 | 0.5566 | 0.5293 | 0.3292 | 0.2788
75 | 427_L | 82 | M | L | 3080 | 0.5749 | 0.5444 | 0.3376 | 0.2828
76 | 427_R | 82 | M | R | 3071 | 0.5927 | 0.5678 | 0.3605 | 0.3035
77 | 431_L | 69 | F | L | 3072 | 0.5992 | 0.5699 | 0.3577 | 0.3003 | tracking issue
78 | 431_R | 69 | F | R | 3073 | 0.5788 | 0.5522 | 0.3489 | 0.2899
79 | 434_L | 75 | M | L | 3077 | 0.5113 | 0.4856 | 0.3094 | 0.2593
80 | 435_R | 78 | F | R | 3078 | 0.577 | 0.5491 | 0.34 | 0.2907