## Tabelle1
Sample ID | Haversian canals mean / % | Haversian canals std / % | Osteocytes mean / % | Osteocytes std / % | Cement lines mean / % | Cement lines std / %
385L | 5.250394995 | 0.560472901 | 11.16563161 | 1.871732096 | 18.54586076 | 0.336626429
385R | 4.87340835 | 0.07975376 | 11.82552862 | 0.352747035 | 19.67336238 | 0.25153989
386L | 5.712507951 | 0.541421675 | 8.045084433 | 1.083427997 | 19.35083563 | 0.10284656
386R | 5.994028393 | 0.393930719 | 7.700339422 | 1.221748696 | 17.40302603 | 0.703642207
387L | 4.176733017 | 0.351140096 | 10.97846015 | 3.092868288 | 19.30764981 | 1.178840251
387R | 5.793540248 | 0.185341919 | 9.24924657 | 1.002362631 | 18.26499085 | 0.38410479
388L | 6.406010195 | 0.18080332 | 6.837740535 | 0.129804216 | 16.90567925 | 0.544338956
388R
389L | 7.246678104 | 0.20845703 | 5.66579039 | 0.665325017 | 19.07651685 | 0.819509309
389R | 7.708362511 | 0.376813269 | 6.815860493 | 0.795711377 | 16.05672326 | 0.382696348
390L | 4.404037409 | 0.401632729 | 12.60732198 | 1.87760497 | 16.85108369 | 0.201628388
390R | 4.916172102 | 0.200893527 | 11.2038859 | 0.764492956 | 15.89027509 | 0.947065028
392L | 5.518894831 | 0.47082843 | 7.718100881 | 1.226898301 | 17.32678359 | 0.93471008
392R | 5.890748003 | 0.19066235 | 9.105712449 | 0.585414572 | 16.78519832 | 0.908230416
393L | 7.078787063 | 0.192660723 | 6.443171472 | 0.761087681 | 17.41814161 | 0.338733719
393R | 8.537204283 | 0.260406501 | 6.518452093 | 0.753069671 | 16.17877002 | 1.116434352
394L | 4.345499393 | 0.238471252 | 12.67927484 | 1.53003968 | 17.42224844 | 0.712736749
394R | 5.567120309 | 0.349350317 | 13.52127879 | 0.673089502 | 16.2513188 | 0.417247922
395L | 5.355836368 | 0.363105511 | 12.84562064 | 1.57400154 | 16.85906981 | 0.411768916
395R | 3.976791956 | 1.965246748 | 12.62144619 | 1.981514695 | 13.34686533 | 3.05423116
396L | 4.952617032 | 0.656475059 | 8.774309068 | 1.875055755 | 18.37321144 | 0.339260006
396R | 5.834680984 | 0.441317634 | 7.149356013 | 1.335125022 | 18.39194255 | 0.814562742
397L | 7.217317916 | 0.18458971 | 5.346319106 | 0.371977381 | 17.1518613 | 0.717054337
397R | 7.039934963 | 0.068385511 | 5.847448711 | 0.164776826 | 17.52643943 | 0.33882098
398L | 4.344031384 | 0.054886992 | 11.56516431 | 1.063533902 | 18.67368235 | 0.438701803
398R | 4.587347108 | 0.53544862 | 8.363427205 | 1.316739182 | 18.8644861 | 0.17936727
399L | 7.706684786 | 0.594240676 | 7.621934538 | 0.951254433 | 16.8189781 | 0.530009414
399R | 7.316850779 | 0.445239279 | 8.1049412 | 1.367104286 | 16.84475214 | 0.291362877
400L | 5.356228445 | 0.722297435 | 13.21874073 | 1.520431998 | 14.54687957 | 0.533903073
400R | 5.790239506 | 0.358443017 | 10.40673183 | 1.56120381 | 17.00368066 | 0.221212809
401L | 6.365981863 | 0.073848736 | 7.549197965 | 0.635096052 | 19.071924 | 0.112787581
401R | 6.096953178 | 0.506752247 | 7.038557474 | 1.23669615 | 20.16358279 | 0.288943401
402L
402R | 4.051733382 |  | 14.93467228 |  | 18.23927486
403L | 4.965509985 | 0.873622612 | 8.930121707 | 3.235534822 | 18.53545421 | 2.25546749
403R | 7.204598207 | 0.75915361 | 6.357519398 | 1.950871069 | 18.17186003 | 1.060104421
404L | 6.850607336 | 0.391961497 | 6.128163508 | 0.329670437 | 17.57036327 | 0.707462363
404R | 4.425081917 | 0.430530057 | 8.365216555 | 1.36206681 | 20.19219771 | 1.706884158
405L | 5.182200942 | 0.354238798 | 6.413606775 | 0.737440974 | 17.10946383 | 0.194598446
405R | 5.13801477 | 0.170676384 | 15.0073426 | 1.016682453 | 17.07244166 | 0.351834272
406L | 8.616330903 | 0.313794885 | 8.297783706 | 0.984137833 | 17.10342911 | 0.599015585
406R | 7.862567328 | 0.96414634 | 8.143337635 | 1.391857391 | 16.16083931 | 0.914272355
407L | 4.970324326 | 0.160824036 | 7.487277561 | 0.524381441 | 18.26696296 | 0.934419926
407R | 4.178839291 | 0.126263036 | 7.929225011 | 0.419448392 | 19.07111685 | 0.392454606
408L | 5.888732909 | 0.22946878 | 8.891191647 | 0.562460778 | 16.66085439 | 0.360479492
408R | 5.26213907 | 0.095527971 | 8.51241686 | 0.451093576 | 17.98331947 | 0.210442447
409L | 6.489486135 | 0.313177297 | 7.971282394 | 1.439395778 | 16.25236461 | 1.391524496
409R | 5.397223292 | 0.317675857 | 8.126579386 | 1.137371978 | 15.18898177 | 0.363441091
410L | 5.746117161 | 0.210006038 | 5.474813569 | 0.382270891 | 18.76541445 | 0.233968836
410R | 6.006346907 | 1.083663758 | 9.559259661 | 1.012890489 | 15.20368565 | 1.057705568
411L | 6.493206308 | 0.347847546 | 7.972135205 | 1.193880704 | 15.76379792 | 1.034442006
412L | 5.949131011 | 0.310399772 | 4.588059065 | 0.955557016 | 20.50452028 | 0.72070858
412R | 4.807913246 | 0.126349453 | 5.045022012 | 0.658437247 | 19.99240302 | 0.658936259
413L | 5.79485325 | 0.34323813 | 8.229220353 | 0.891885508 | 16.44720825 | 0.989493961
413R | 5.261591986 | 0.270780239 | 9.105473971 | 1.357284327 | 17.10464796 | 0.175662418
414L | 5.438555508 | 0.373797731 | 7.300447783 | 0.288485036 | 18.70113818 | 1.065078948
414R | 6.509117342 | 0.204515892 | 6.835610552 | 0.562747618 | 16.93083 | 0.462112339
415L | 4.661148775 | 0.473740755 | 11.31332732 | 2.676387226 | 14.22089304 | 0.627600135
415R | 5.050727476 | 0.376518914 | 10.89559542 | 0.833471333 | 13.99818815 | 0.264684564
416L | 5.080434151 | 0.484712919 | 11.27074939 | 2.167039466 | 16.28231297 | 0.747909919
416R | 4.282575585 | 0.38678076 | 10.85257763 | 2.036646307 | 19.77779285 | 0.643464995
417L | 6.8603272 | 0.102420774 | 5.550303624 | 0.566696759 | 16.10108153 | 0.198047572
417R | 7.472505369 | 0.2273051 | 6.163210178 | 0.793030626 | 16.07604749 | 0.568101456
419L | 5.594802772 | 0.368429475 | 15.44549614 | 1.98325571 | 16.90915764 | 0.862055473
419R | 4.267248108 | 0.12923381 | 14.18899938 | 0.845547714 | 17.64259902 | 0.471778837
420R | 4.222815748 | 0.455281044 | 15.17244159 | 1.101240603 | 16.0083536 | 0.350624138
421L
422L | 4.254127204 | 0.151153191 | 10.37272999 | 0.450899006 | 17.37663622 | 0.345986143
422R | 4.976059593 | 0.0781358 | 11.57594039 | 1.293768351 | 16.35382963 | 0.36614681
423R | 4.362778138 | 0.346025601 | 10.13221157 | 1.864520374 | 21.99938681 | 0.098306425
426R | 6.40664846 | 0.475156246 | 8.903561998 | 2.271275085 | 14.04133064 | 0.456982167
427L | 4.330044263 | 0.788353767 | 8.463481165 | 2.81461246 | 22.3892317 | 0.870602417
427R | 6.582800473 | 0.156587733 | 6.975760692 | 1.335763638 | 16.42755074 | 0.797639152
431L | 7.751509223 | 0.585634334 | 10.27261181 | 1.245844344 | 15.00725653 | 0.455226074
431R | 6.874341675 | 0.436150985 | 10.13808179 | 1.710392567 | 16.70211079 | 0.81219436
433L | 6.83820676 | 0.18805701 | 9.42082663 | 1.083783106 | 16.54705761 | 0.661873489
433R | 7.007729936 | 0.173775165 | 8.734443002 | 1.859139872 | 18.90824631 | 1.054169951
434L | 6.349696988 | 0.10624374 | 8.88368727 | 0.488477 | 14.83061466 | 0.627654701
435R | 4.865457392 | 0.329787819 | 7.475525593 | 0.153296217 | 16.76182875 | 0.205516657
437R | 5.412377526 | 0.331207614 | 13.73836784 | 1.633139428 | 14.44864055 | 0.548051455