## Sheet1
Sample Nr | Sample ID | wet weight | dry weight | ash weight | H2O weight | uCT ID | notes | Density | age
1 | 385_L | 0.5551 | 0.5185 | 0.3242 | 0.2657 | 2997 |  | 1.913388 | 87 | 0.99754
2 | 385_R | 0.5426 | 0.5108 | 0.3183 | 0.2638 | 2998 |  | 1.94141 | 87
3 | 386_L | 0.6119 | 0.5777 | 0.3638 | 0.3036 | 2999 |  | 1.979873 | 76
4 | 387_L | 0.5484 | 0.5143 | 0.319 | 0.2664 | 3000 |  | 1.939897 | 81
5 | 388_L | 0.5622 | 0.5337 | 0.3272 | 0.2785 | 3001 |  | 1.976796 | 88
6 | 388_R | 0.5647 | 0.533 | 0.3341 | 0.2811 | 3002 |  | 1.986286 | 88
7 | 389_L | 0.5565 | 0.5273 | 0.333 | 0.2796 | 3003 |  | 2.004807 | 91
8 | 389_R | 0.5834 | 0.5545 | 0.3501 | 0.2926 | 3004 |  | 2.001255 | 91
9 | 390_R | 0.4961 | 0.4404 | 0.2739 | 0.2127 |  | prod. failure | 1.746223 | 96
10 | 392_L | 0.5625 | 0.5277 | 0.3279 | 0.2734 | 3005 |  | 1.940907 | 94
11 | 392_R | 0.5694 | 0.5353 | 0.3346 | 0.2773 | 3006 |  | 1.944537 | 94
12 | 394_L | 0.5793 | 0.5423 | 0.3361 | 0.2804 | 3007 |  | 1.933339 | 78
13 | 394_R | 0.538 | 0.5088 | 0.3187 | 0.2585 | 3008 |  | 1.920131 | 78
14 | 395_L | 0.5547 | 0.5133 | 0.322 | 0.2663 | 3009 |  | 1.918639 | 91
15 | 395_R | 0.4772 | 0.4484 | 0.2795 | 0.2224 |  | prod. failure | 1.868234 | 91
16 | 397_L | 0.5973 | 0.5683 | 0.3543 | 0.2991 | 3010 |  | 1.998091 | 64
17 | 397_R | 0.6042 | 0.5724 | 0.3602 | 0.3012 | 3011 |  | 1.989154 | 64
18 | 398_R | 0.5666 | 0.5337 | 0.3299 | 0.2738 | 3012 |  | 1.930349 | 71
19 | 399_L | 0.6135 | 0.5848 | 0.368 | 0.3078 | 3013 |  | 2.001933 | 85
20 | 399_R | 0.631 | 0.5986 | 0.3763 | 0.3136 | 3014 |  | 1.983137 | 85
21 | 400_l | 0.5587 | 0.5232 | 0.3235 | 0.272 | 3015 |  | 1.943933 | 77
22 | 400_R | 0.5033 | 0.4738 | 0.2939 | 0.2491 | 3016 | MTS failure | 1.975066 | 77
23 | 401_L | 0.5366 | 0.5039 | 0.3157 | 0.2658 | 3017 | sample damaged | 1.976662 | 90
24 | 401_R | 0.5163 | 0.4799 | 0.2977 | 0.2524 | 3018 |  | 1.95161 | 90
25 | 402_L | 0.4602 | 0.4217 | 0.2646 | 0.2125 |  | prod. failure | 1.853322 | 80
26 | 402_R | 0.5738 | 0.5241 | 0.3258 | 0.2739 | 3019 |  | 1.908598 | 80
27 | 403_L | 0.597 | 0.5656 | 0.3483 | 0.2959 | 3020 |  | 1.977852 | 89
28 | 403_R | 0.5927 | 0.5626 | 0.3484 | 0.2958 | 3021 |  | 1.991384 | 89
29 | 404_L | 0.6155 | 0.5856 | 0.3681 | 0.3099 | 3022 |  | 2.009116 | 89
30 | 404_R | 0.5128 | 0.4823 | 0.2987 | 0.251 | 3023 |  | 1.953929 | 89
31 | 409_R | 0.6009 | 0.5661 | 0.3565 | 0.2974 | 3024 |  | 1.975031 | 78
32 | 415_R | 0.537 | 0.5075 | 0.3131 | 0.2662 | 3025 |  | 1.978135 | 79
33 | 416_R | 0.5782 | 0.5383 | 0.3393 | 0.2833 | 3026 |  | 1.955841 | 96
34 | 419_L | 0.5304 | 0.4875 | 0.3037 | 0.2522 | 3027 |  | 1.901852 | 74
35 | 419_R | 0.4571 | 0.4298 | 0.2663 | 0.2223 | 3028 |  | 1.941974 | 74
36 | 420_R | 0.384 | 0.3494 | 0.2141 | 0.1735 | 3029 |  | 1.81974 | 92
37 | 421_L | 0.5799 | 0.5477 |  | 0.2901 | 3030 |  | 1.996113 | 65
38 | 433_L | 0.5348 | 0.5079 |  | 0.2674 | 3031 | MTS failure | 1.99508 | 88
39 | 433_R | 0.6018 | 0.5687 |  | 0.2975 | 3032 |  | 1.972789 | 88
40 | 437_R | 0.52 | 0.4797 |  | 0.2488 | 3033 |  | 1.912687