## ResultsOverview
Sample ID	Age	Gender	Stiffness Mineralized N/mm	Apparent Modulus Mineralized MPa	Ultimate Force N	Ultimate Stress MPa	Ultimate Strain -	Stiffness Demineralized N/mm	Apparent Modulus Demineralized MPa	Density g/cm³	Organic Weight g	Mineral Weight g	Water Weight g	Mineral weight fraction -	Organic weight fraction -	Water weight fraction -	Bone Volume Fraction -	Bone Mineral Density mg HA / cm³	Tissue Mineral Density mg HA / cm³	Bone Mineral Content mg HA	Minimum Area mm²	Mean Apparent Area mm²	Minimum Equivalent Diameter mm	Mean Apparent Diameter mm	Mean Area Fraction -	Min Area Fraction -
385L	87	F	7195	13873	35.27	10.47	0.0791	88.3	170.4	1.913	0.194	0.324	0.037	0.584	0.349	0.067	0.868	978.115	1096.207	1134.73	2.741	3.369	1.868	2.071	0.868	0.813
385R	87	F	6690	13289	29.3	8.95	0.0835	70.8	140.5	1.941	0.192	0.318	0.032	0.587	0.354	0.059	0.908	1034.003	1124.839	1203.836	2.814	3.275	1.893	2.042	0.908	0.859
386L	76	F	9429	19297	70.72	22.23	0.0948	122.9	251.2	1.98	0.214	0.364	0.034	0.595	0.35	0.055	0.955	1046.653	1097.176	1223.636	2.976	3.181	1.947	2.013	0.955	0.936
387L	81	F	6889	14007	34.14	10.73	0.0725	79.6	162.6	1.94	0.195	0.319	0.034	0.582	0.356	0.062	0.926	1025.036	1097.364	1152.134	2.853	3.181	1.906	2.013	0.926	0.897
388L	88	M	7470	14965	29.39	9.1	0.074	81.5	164	1.977	0.206	0.327	0.029	0.582	0.366	0.052	0.972	1084.564	1112.207	1322.803	3.087	3.228	1.983	2.027	0.972	0.957
388R	88	M	7192	14230	18.66	5.7	0.048	76.4	151.6	1.986	0.199	0.334	0.032	0.592	0.352	0.056	0.972	1079.944	1110.04	1358.963	3.099	3.275	1.986	2.042	0.972	0.946
389L	91	M	8654	16941	29.14	8.77	0.0777	68.3	133.7	2.005	0.194	0.333	0.029	0.598	0.349	0.053	0.959	1097.958	1133.217	1392.201	3.11	3.322	1.99	2.057	0.959	0.936
389R	91	M	7604	15416	30.64	9.49	0.0787	74.2	149.4	2.001	0.204	0.35	0.029	0.6	0.35	0.05	0.97	1107.994	1139.29	1351.674	3.09	3.228	1.984	2.027	0.97	0.957
390R	96	F								1.746	0.167	0.274	0.056	0.552	0.337	0.111
392L	94	F	8338	16803	57.52	17.82	0.0731	128.9	259.7	1.941	0.2	0.328	0.035	0.583	0.356	0.061	0.935	1050.827	1112.364	1224.685	2.91	3.228	1.925	2.027	0.935	0.902
392R	94	F	8454	17268	47.16	14.83	0.0817	100.3	204.9	1.945	0.201	0.335	0.034	0.588	0.353	0.059	0.954	1048.534	1109.825	1235.271	2.865	3.181	1.91	2.013	0.954	0.901
394L	78	F	7580	15432	54.69	17.19	0.0781	117.5	240.1	1.933	0.206	0.336	0.037	0.58	0.356	0.064	0.909	1007.741	1091.465	1103.004	2.707	3.181	1.857	2.013	0.909	0.851
394R	78	F	6887	13689	44.76	13.67	0.0783	85	168.7	1.92	0.19	0.319	0.029	0.592	0.353	0.055	0.866	977.575	1104.597	1075.509	2.676	3.275	1.846	2.042	0.866	0.817
395L	91	F	7261	14373	47.09	14.38	0.0717	103	204.4	1.919	0.191	0.322	0.041	0.58	0.344	0.076	0.844	959.155	1105.935	1021.899	2.578	3.275	1.812	2.042	0.844	0.787
395R	91	F								1.868	0.169	0.28	0.029	0.586	0.354	0.06
397L	64	M	9415	18874	66.96	20.74	0.0895	117	235.6	1.998	0.214	0.354	0.029	0.593	0.358	0.049	0.981	1095.525	1122.426	1361.196	3.058	3.228	1.973	2.027	0.981	0.947
397R	64	M	7749	15561	43.18	13.38	0.0846	91	183.2	1.989	0.212	0.36	0.032	0.596	0.351	0.053	0.966	1082.141	1122.957	1321.245	2.986	3.228	1.95	2.027	0.966	0.925
398R	71	F	8979	18088	74.08	22.95	0.077	144.5	291	1.93	0.204	0.33	0.033	0.582	0.36	0.058	0.938	1037.521	1089.386	1208.53	2.969	3.228	1.944	2.027	0.938	0.92
399L	85	M	8917	17665	51.45	15.71	0.0918	83.4	165.5	2.002	0.217	0.368	0.029	0.6	0.354	0.046	0.974	1137.914	1162.566	1429.029	3.146	3.275	2.001	2.042	0.974	0.961
399R	85	M	9070	17810	47.14	14.4	0.0908	77.7	154.2	1.983	0.222	0.376	0.032	0.596	0.352	0.052	0.972	1117.414	1148.673	1406.906	3.11	3.275	1.99	2.042	0.972	0.95
400L	77	F	7892	15531	65.3	19.66	0.1034	102.2	199.9	1.944	0.2	0.324	0.035	0.579	0.358	0.063	0.937	1029.941	1096.064	1176.952	2.888	3.181	1.918	2.013	0.937	0.908
400R	77	F								1.975	0.18	0.294	0.029	0.584	0.358	0.058	0.894	990.992	1093.026	1166.719	2.875	3.322	1.913	2.057	0.894	0.865
401L	90	F	6135	12493	28.86	9.07	0.0622	84.5	172.6	1.977	0.188	0.316	0.033	0.588	0.35	0.062	0.907	1005.428	1103.566	1110.652	2.137	3.181	1.65	2.013	0.907	0.672
401R	90	F	6341	12629	27	8.24	0.0717	59.7	118.5	1.952	0.182	0.298	0.036	0.577	0.353	0.07	0.941	1041.002	1110.472	1276.243	2.951	3.275	1.938	2.042	0.941	0.901
402L	80	F								1.853	0.157	0.265	0.038	0.575	0.341	0.084
402R	80	F	8104	16107	60.13	18.36	0.0804	119.7	237.6	1.909	0.198	0.326	0.05	0.568	0.345	0.087	0.915	1019.156	1106.281	1201.268	2.883	3.275	1.916	2.042	0.915	0.88
403L	89	F	7782	15467	50.09	15.29	0.0836	90.7	180.1	1.978	0.217	0.348	0.031	0.583	0.363	0.054	0.967	1081.523	1115.695	1353.534	3.102	3.275	1.987	2.042	0.967	0.947
403R	89	F	7091	13894						1.991	0.214	0.348	0.03	0.588	0.361	0.051	0.953	1075.847	1130.216	1369.312	3.058	3.322	1.973	2.057	0.953	0.921
404L	89	F	8898	17636	40.47	12.36	0.0686	99.9	198.2	2.009	0.218	0.368	0.03	0.598	0.354	0.048	0.965	1104.765	1138.167	1373.296	3.102	3.275	1.987	2.042	0.965	0.947
404R	89	F	7597	15152	32.92	10.05	0.0616	98.7	196	1.954	0.184	0.299	0.031	0.582	0.359	0.059	0.948	1050.653	1105.745	1288.747	2.999	3.275	1.954	2.042	0.948	0.916
409R	78	M	9330	18517	64.71	19.76	0.0862	132.1	262.2	1.975	0.21	0.356	0.035	0.593	0.349	0.058	0.91	1026.77	1120.946	1203.283	2.791	3.275	1.885	2.042	0.91	0.852
415R	79	M	7697	15163	59.08	18.04	0.0846	109.7	217.6	1.978	0.194	0.313	0.03	0.583	0.361	0.056	0.934	1044.253	1108.781	1254.843	2.929	3.275	1.931	2.042	0.934	0.894
416R	96	F	7543	15176	45.28	14.03	0.0875	91.6	184.5	1.956	0.199	0.339	0.04	0.587	0.344	0.069	0.923	1043.555	1129.799	1212.986	2.806	3.228	1.89	2.027	0.923	0.869
419L	74	F	7143	14142	42.44	12.96	0.0707	112.8	223.9	1.902	0.184	0.304	0.043	0.573	0.347	0.08	0.88	1000.591	1115.43	1119.559	2.743	3.275	1.869	2.042	0.88	0.838
419R	74	F	8407	14209	35.14	10.58	0.0661	100.3	196.2	1.942	0.164	0.266	0.027	0.583	0.359	0.058	0.773	869.749	1098.501	875.57	2.241	3.322	1.689	2.057	0.773	0.675
420R	92	F	6636	13142	44.01	13.44	0.0752	114.4	227.1	1.82	0.135	0.214	0.035	0.558	0.352	0.09	0.795	878.873	1093.013	896.808	2.387	3.275	1.743	2.042	0.795	0.729
421L	65	M	8580	16736	58.68	17.66	0.074	133.6	261.5	1.996	0.203	0.345	0.032	0.595	0.35	0.055	0.964	1091.694	1128.331	1398.271	3.149	3.322	2.002	2.057	0.964	0.948
433L	88	F								1.995	0.192	0.316	0.027	0.59	0.359	0.051	0.917	1044.246	1123.631	1260.673	2.944	3.322	1.936	2.057	0.917	0.886
433R	88	F	7351	14457	32.81	9.88	0.0666	90.7	177.5	1.973	0.218	0.35	0.033	0.582	0.362	0.056	0.932	1060.991	1126.386	1306.522	2.978	3.322	1.947	2.057	0.932	0.897
437R			6152	11710	25	7.53	0.0712	71.7	140.4	1.913	0.184	0.296	0.04	0.568	0.354	0.078	0.706	822.333	1113.4	741.461	2.033	3.322	1.609	2.057	0.706	0.612

			7784.34286	15421.20000	44.80029	13.74765	0.07760	97.72353	194.83824	1.94773	0.19530	0.32340	0.03393	0.58455	0.35333	0.06213	0.91973	1033.81016	1114.54011	1219.29595	2.85868	3.26357
			938.09209	1922.95365	14.56102	4.51540	0.01071	21.14197	42.72554	0.05400	0.01845	0.03288	0.00593	0.01058	0.00618	0.01339	0.06015	67.71170	16.93980	155.02371	0.27558	0.05004